## 0.1g PET, 2H
Components | Molar mass(g/mol) | Boiling point(°C) |  |  | Experimental Condition |  | 0.1g PET, 0.5M PMA, 10ml(1M H2SO4 : DMSO = 1:1 v/v)
PMA | 1825.25 | -
H2SO4 | 98.08 | 337
DMSO | 78.13 | 189 | [5 empty] | Reaction time(1Batch, hour) | 2 |  |  |  | Scaling factor | 0.6 |  |  | Scaling factor | 0.6
H2O | 18.016 | 100 |  |  |  | Material | Experimental Flow rate(g) | Scale-up Flow rate(kg/2h) | Scale-up Flow rate(kg/y) | CAPEX (Equipment) |  |  | CEPCI(2016) | 541.7 | CAPEX (Equipment) |  | CEPCI(2016) | 541.7
TPA | 166.13 | - |  |  | Input | PET | 0.1 | 1000 | 3504000 |  |  |  | CEPCI(2023) | 800.8 |  |  | CEPCI(2023) | 800.8
FA | 46.03 | 100.8 |  |  |  | PMA | 9.12625 | 91262.5 | 91262.5 | Equipment | Installation Factor | Capital Cost(2016$, 6.25 ton PET) |  | Capital Cost(2023$, 1 ton PET) | Equipment | Capital Cost(2023$, 1 ton PET) | Capital Cost(2023$, 5 ton PET) | Capital Cost(2023$, 10 ton PET)
H2 | 2.016 | -252.9 |  |  |  | H2SO4 | 0.4904 | 4904 | 4904 |  |  | Equipment Cost | Installed Cost | Installed Cost |  | Installed Cost | Installed Cost | Installed Cost
[6 empty] | DMSO | 5.5 | 55000 | 247720 | Feedstock Pretreatment |  |  |  |  | Feedstock Pretreatment
[6 empty] | H2O | 4.8096 | 48096 | 168528384 | Conveyor transfer system | 1.7 | 3933582 | 6687089.4 | 3292110.1 | Conveyor transfer system | 3292110.1 | 8646818.6 | 13106126.3
Density(g/mL, 25°C) |  |  |  |  | Output | TPA | 0.0863876 | 863.876 | 3027021.504 | Truck dumper package | 1.7 | 224887 | 382307.9 | 188213.4 | Truck dumper package | 188213.4 | 494347.7 | 749291
1M H2SO4 | 1.06 |  |  |  |  | FA | 0.0405064 | 405.064 | 1419344.256 | Dust collection system | 1.7 | 56872 | 96682.4 | 47597.55 | Dust collection system | 47597.55 | 125016.3 | 189489.3
DMSO | 1.1 |  |  |  |  | H2 | 0.00532224 | 53.2224 | 186491.2896 | Feedstock storage dome | 1.7 | 711158 | 1208968.6 | 595185.4 | Feedstock storage dome | 595185.4 | 1563270.9 | 2369475.6
[10 empty] | Shredder | 1.7 | 210000 | 357000 | 175754.1 | Shredder | 175754.1 | 461623 | 699689.6
[10 empty] | Extruder | 1.7 | 2409639 | 4096386.3 | 2016685.3 | Extruder | 2016685.3 | 5296879.9 | 8028568.6
Components | Cp(J/g·°C) | ΔHvap(J/g) |  |  | Feedstock & Product | Mole(mol) | Mass(g) | Yield |  | Microgranulator | 1.7 | 674295 | 1146301.5 | 564333.8 | Microgranulator | 564333.8 | 1482238.5 | 2246653.4
H2SO4 | 1.34 | 570.96 |  |  | Input PET | - | 0.1 | - |  | Feedstock Pretreatment total($) |  | 8220433 | 13974736.1 | 6879879.5 | Feedstock Pretreatment total($) | 6879879.5 | 18070194.9 | 27389293.8
DMSO | 1.91 | 677.08 |  |  | Output TPA | 0.00052 | 0.0863876 | 0.863876 |  | PET Depolymerization |  |  |  |  | PET Depolymerization
H2O | 4.18 | 2256.45 |  |  | Output FA | 0.00088 | 0.0405064 | 0.405064 |  | Small particle conveyor | 1 | 820543 | 820543 | 403960.2 | Small particle conveyor | 403960.2 | 1061012.7 | 1608194.5
FA | 2.15 | 1005.9 |  |  | Output H2 | 0.00264 | 0.00532224 | 0.0532224 |  | PMA storage and transfer | 1.97 | 294648 | 580456.56 | 285763.6 | PMA storage and transfer | 285763.6 | 750566.1 | 1137645.5
[10 empty] | Water recirculation pump | 2.3 | 6417 | 14759.1 | 7266.028 | Water recirculation pump | 7266.028 | 19084.43 | 28926.58
[10 empty] | Depolymerization reactor(7) | 1.98 | 5837187 | 11557630.26 | 5689918.1 | Depolymerization reactor(7) | 5689918.1 | 14944728.1 | 22651972.0
Heat duty calculation | Heat duty(J) | Heat duty(GJ) |  |  | Electrolyzer | H2 production |  |  |  | Storage tanks | 1.93 | 102746 | 198299.78 | 97624.64 | Storage tanks | 97624.64 | 256413.8 | 388650.7
Reactor(100°C) → Electrolyzer(25°C) | -23623948243.1 | -23.62395 |  |  | Current Density (mA/cm2) | 125 |  |  |  | Reactor effluent cooler | 3.9 | 21905 | 85429.5 | 42057.66 | Reactor effluent cooler | 42057.66 | 110465.6 | 167434.6
Electrolyzer(25°C) → Vessel(180°C) | 48706630451.1 | 48.70663 |  |  | Cell Voltage(V) | 1.2 |  |  |  | Caustic storage and transfer | 1.97 | 138836 | 273506.92 | 134649.7 | Caustic storage and transfer | 134649.7 | 353661.3 | 536050.3
Vessel(180°C) → Reactor(100°C) | -8929708800 | -8.9297088 |  |  | Faradaic Efficiency(%) | 0.95 |  |  |  | PET Depolymerization total($) |  | 7222282 | 13530625.12 | 6661240.0 | PET Depolymerization total($) | 6661240.0 | 17495932.0 | 26518874.0
Total Heat duty | 16152973408 | 16.15297 | [7 empty] | TPA Filteration & Crystallization |  |  |  |  | TPA Filteration & Crystallization
[10 empty] | Solids filter package | 1.74 | 2250175 | 3915304.5 | 1927537.2 | Solids filter package | 1927537.2 | 5062730.0 | 7673663.7
[5 empty] | Required Electrolyzer Area(m2) | 595.8372 |  |  |  | rTPA crystallizer | 2.5 | 2868818 | 7172045 | 3530857.8 | rTPA crystallizer | 3530857.8 | 9273896.1 | 14056598.0
| Material Unit Prices |  |  |  | Required Electrolysis Energy(kWh/y) | 5949072.1 |  |  |  | rTPA centrifuge | 2.3 | 639362 | 1470532.6 | 723955.5 | rTPA centrifuge | 723955.5 | 1901489.3 | 2882118.8
| Components | Low Cost($/kg) | High Cost($/kg) | Ref | [5 empty] | rTPA crystals dryer | 1.5 | 923378 | 1385067 | 681880.1 | rTPA crystals dryer | 681880.1 | 1790977.0 | 2714613.5
Input | Industrial PET | 0.25 | 0.4 | ICIS 2024 | [5 empty] | TPA Filteration & Crystallization total($) |  | 6681733 | 13942949.1 | 6864230.5 | TPA Filteration & Crystallization total($) | 6864230.5 | 18029092.3 | 27326993.9
| Waste PET | 0 | 0.1 | Recycling Market 2024 | Assumptions | Price | Ref |  |  | Electrolysis |  |  |  |  | Electrolysis
| Phosphomolybdic Acid(PMA) | 0.01 | - | Made-in-China | Electrolyzer($/m^2) | 10000 | Nat Commun 12, 4679 (2021) |  |  | Electrolyzer | - | - | - | 5958371.9 | Electrolyzer | 5958371.9 | 15649829.5 | 23720705.9
| H2SO4 | 0.037 | - | Made-in-China | Electricity($/kWh) | 0.0953 | Kepco data |  |  | H2 storage tank | 1.3 | 600000 | 780000 | 384000.5 | H2 storage tank | 384000.5 | 1008588.1 | 1528733.6
| Dimethyl Sulfoxide(DMSO) | 1.5 | - | Echemi | H2 Electrolysis Energy(kWh/kg H2) | 31.9 | - |  |  | Electrolysis total($) |  | 600000 | 780000 | 6342372.5 | Electrolysis total($) | 6342372.5 | 16658417.6 | 25249439.5
| H2O | 0.00022 | - | Nat Commun 12, 4679 (2021) | Reactor heating(100°C) Electricity($/ton PET) | 17 | - |  |  | OSBL |  |  |  |  | OSBL
Output | Terephthalic Acid(TPA) | 0.94 | - | - | Mechanical Crushing Electricity($/ton PET) | 13 | - |  |  | Outside battery limits capital(25% of ISBL) |  | 5681112 | 10557077.58 | 6686930.6 | Outside battery limits capital(25% of ISBL) | 6686930.6 | 17563409.2 | 26621150.3
| Formic Acid(FA) | 0.84 | - | - | Total Catalyst & Membrane cost / Electrolyzer | 0.05 | Nat Commun 12, 4679 (2021) |  |  | OSBL total($) |  | 5681112 | 10557077.58 | 6686930.6 | OSBL total($) | 6686930.6 | 17563409.2 | 26621150.3
| H2 | 8 | - | - | [5 empty] | Total($) |  | 28405560 | 52785387.9 | 33434653.1 | Total($) | 33434653.1 | 87817046.1 | 133105751.5
[10 empty] | Annualized Capital Cost($/y) |  | 3546722.9 |  |  | Annualized Capital Cost($/y) | 3546722.9 | 9315566.2 | 14119758.1
[5 empty] | Heating Assumption | Value | Ref
[5 empty] | Medium pressure steam($/GJ) | 4.77 | Turton et al., Chem. Process Design, 5th ed. (2018)
[5 empty] | Total Heat duty(GJ) | 16.15297 | - |  |  | CAPEX (Feedstock) |  |  | CAPEX (Distillation)
[5 empty] | Heating cost($/ton PET) | 77.04968 | - | [7 empty] | CAPEX (Feedstock) |  |  |  |  | CAPEX (Distillation)
[10 empty] | Parameter | Cost($/y) |  | Parameter | Cost($/y)
[10 empty] | PMA | 912.625 |  | FA distillation | 125538.9 | Parameter | 1 ton PET Cost($/y) | 5 ton PET Cost($/y) | 10 ton PET Cost($/y) |  | Parameter | 1 ton PET Cost($/y) | 5 ton PET Cost($/y) | 10 ton PET Cost($/y)
[5 empty] | FA distillation Assumption | Value | Ref |  |  | H2SO4 | 181.448 |  | Total($/y) | 125538.9 | PMA | 912.625 | 4563.125 | 9126.25 |  | FA distillation | 125538.9 | 627694.4 | 1255388.7
[5 empty] | FA output concentration(wt%) | 0.8351652 |  |  |  | DMSO | 82500 |  |  |  | H2SO4 | 181.448 | 907.24 | 1814.48 |  | Total($/y) | 125538.9 | 627694.4 | 1255388.7
[5 empty] | FA distillation CAPEX($/kg FA) | 0.0884485 | Ind. Eng. Chem. Res. 2021, 60, 5588-5599 |  |  | Total($/y) | 83594.073 |  |  |  | DMSO | 82500 | 412500 | 825000
[5 empty] | FA distillation OPEX($/kg FA) | 0.863293 | Ind. Eng. Chem. Res. 2021, 60, 5588-5599 | [7 empty] | Total($/y) | 83594.073 | 417970.365 | 835940.73
[10 empty] | OPEX (Feedstock) |  |  | OPEX (Distillation)
[5 empty] | Discount rate(%) | 0.1 | Joule 5, 2479-2503 (2021)
[5 empty] | Life time(y) | 30 | Joule 5, 2479-2503 (2021) |  |  | Parameter | Cost($/y) |  | Parameter | Cost($/y) | OPEX (Feedstock) |  |  |  |  | OPEX (Distillation)
[5 empty] | Capital recovery factor | 0.1060792 | - |  |  | PET | 350400 |  | FA distillation | 1225310.0
[5 empty] | Capacity Factor | 0.8 | Nat Commun 12, 4679 (2021) |  |  | DMSO | 289080 |  | Total($/y) | 1225310.0 | Parameter | 1 ton PET Cost($/y) | 5 ton PET Cost($/y) | 10 ton PET Cost($/y) |  | Parameter | 1 ton PET Cost($/y) | 5 ton PET Cost($/y) | 10 ton PET Cost($/y)
[5 empty] | Separation Electricity = Reactor Electricity |  | Nano Lett. 24, 9768-9775 (2024) |  |  | PMA | 0 |  |  |  | PET | 350400 | 1752000 | 1752000 |  | FA distillation | 1225310.0 | 6126549.8 | 12253099.6
[5 empty] | Maintenance cost per year / CAPEX | 0.1 | Nat Commun 12, 4679 (2021) |  |  | H2SO4 | 0 |  |  |  | DMSO | 289080 | 1445400.0 | 2890800.0 |  | Total($/y) | 1225310.0 | 6126549.8 | 12253099.6
[5 empty] | Operating cost per year / CAPEX | 0.1 | Nat Commun 12, 4679 (2021) |  |  | H2O | 37076.24448 |  |  |  | PMA | 0 | 0 | 0
[5 empty] | DMSO recovery(%) | 99.999 | - |  |  | Total($/y) | 676556.2 |  |  |  | H2SO4 | 0 | 0 | 0
[5 empty] | PMA recovery(%) | 100 | - | [7 empty] | H2O | 37076.24448 | 185381.2224 | 370762.4448
[5 empty] | H2SO4 recovery(%) | 100 | - | [7 empty] | Total($/y) | 676556.2 | 3382781.2 | 5013562.4
[5 empty] | H2O makeup($/h) | 5.29056 | - |  |  | OPEX (Utility) |  |  | OPEX (Operation)
[5 empty] | DMSO makeup($/h) | 41.25 | -
[5 empty] | PMA makeup($/h) | 0 | - |  |  | Parameter | Cost($/y) |  | Parameter | Cost($/y) | OPEX (Utility) |  |  |  |  | OPEX (Operation)
[5 empty] | H2SO4 makeup($/h) | 0 | - |  |  | Electricity | 566946.6 |  | Maintenance | 363031.7
[10 empty] | Heat | 269982.1 |  | Operation | 363031.7 | Parameter | 1 ton PET Cost($/y) | 5 ton PET Cost($/y) | 10 ton PET Cost($/y) |  | Parameter | 1 ton PET Cost($/y) | 5 ton PET Cost($/y) | 10 ton PET Cost($/y)
[10 empty] | Mechanical crushing | 45552 |  | Total($/y) | 726063.4 | Electricity | 566946.6 | 2834732.9 | 5669465.7 |  | Maintenance | 363031.7 | 1815158.5 | 3630316.9
[10 empty] | Total($/y) | 882480.7 |  |  |  | Heat | 269982.1 | 1349910.4 | 2699820.9 |  | Operation | 363031.7 | 1815158.5 | 3630316.9
[15 empty] | Mechanical crushing | 45552 | 227760 | 455520 |  | Total($/y) | 726063.4 | 3630316.9 | 7260633.9
[15 empty] | Total($/y) | 882480.7 | 4412403.3 | 8824806.6
[10 empty] | Revenue |  |  | Profit
[10 empty] | Parameter | Cost($/y) |  | CAPEX($/y) | 3755855.8 | Revenue |  |  |  |  | Route3(FA, 2H) Profit
[10 empty] | TPA | 2845400.2 |  | OPEX($/y) | 3510410.3 | [6 empty] | 1 ton PET Cost($/y) | 5 ton PET Cost($/y) | 10 ton PET Cost($/y)
[10 empty] | FA | 1192249.2 |  | Revenue($/y) | 5529579.7 | Parameter | 1 ton PET Cost($/y) | 5 ton PET Cost($/y) | 10 ton PET Cost($/y) |  | CAPEX($/y) | 3755855.8 | 10361230.9 | 16211087.5
[10 empty] | H2 | 1491930.3 |  | Profit($/y) | -1736686.4 | TPA | 2845400.2 | 14227001.1 | 28454002.1 |  | OPEX($/y) | 3510410.3 | 17552051.3 | 33352102.6
[10 empty] | Total($/y) | 5529579.7 |  |  |  | FA | 1192249.2 | 5961245.9 | 11922491.8 |  | Revenue($/y) | 5529579.7 | 27647898.5 | 55295797.1
[15 empty] | H2 | 1491930.3 | 7459651.584 | 14919303.2 |  | Profit($/y) | -1736686.4 | -265383.7 | 5732607.0
[15 empty] | Total($/y) | 5529579.7 | 27647898.5 | 55295797.1
[15 empty] | Route3(FA, 2H) MSP of TPA |  |  |  |  | MSP of Other methods
[16 empty] | PET 1ton | PET 5ton | PET 10ton |  | Glycolysis | 0.96 | ACS Sustainable Chem. Eng. 2023, 11, 965−978
[15 empty] | $/kg TPA | 1.513728 | 0.9575343 | 0.7506189 |  | Methanolysis | 1.05 | ACS Sustainable Chem. Eng. 2023, 11, 965−978
[20 empty] | Enzymatic degradation | 1.93 | Joule 5, 2479–2503 (2021)
[21 empty] | 2.18 | Green Chem., 2022, 24, 6531
[15 empty] | Cost Breakdown(10 ton PET) | [5 empty] | 2.01 | ACS Sustainable Chem. Eng. 2023, 11, 965−978
[16 empty] | Value($/y) | Portion(%) |  |  | Solvent-based recycling | 0.87 | ACS Sustainable Chem. Eng. 2023, 11, 965−978
[15 empty] | CAPEX | 15375146.8 | 31.0213 |  |  | Mechanical recycling | 0.54 | ACS Sustainable Chem. Eng. 2023, 11, 965−978
[15 empty] | Feedstock Cost | 5849503.2 | 11.80211 |  |  | Virgin TPA | 1.14 | Chem. Eng. Journal 481 (2024) 148278
[15 empty] | Utility Cost | 8824806.6 | 17.80516
[15 empty] | OPEX | 19513733.5 | 39.37142
[15 empty] | Total | 49563190.1 | 100
[15 empty] | Cost Breakdown of sub items (10 ton PET) |  |  | Revenue Breakdown
[16 empty] | Portion(%) |  |  | Portion(%)
[15 empty] | Electricity | 11.43886 |  | TPA | 51.4578
[15 empty] | Heat | 5.44723 |  | FA | 21.5613
[15 empty] | PMA | 0.01841336 |  | H2 | 26.9809
[15 empty] | DMSO | 7.497096
Sensitivity Analysis (10 ton PET)
[16 empty] | Value | MSP of TPA
[15 empty] | DMSO recovery(%) | 99.999 | 0.75
[16 empty] | 99.99 | 1.61
[16 empty] | 99.9 | 10.21
[16 empty] | 99 | 96.15
[15 empty] | H2 price($/kg) | 8 | 0.75
[16 empty] | 6 | 0.87
[16 empty] | 4 | 1
[16 empty] | 2 | 1.12
Note on AF92: [스레드 댓글] 사용 중인 버전의 Excel에서 이 스레드 댓글을 읽을 수 있지만 파일을 이후 버전의 Excel에서 열면 편집 내용이 모두 제거됩니다. 자세한 정보: https://go.microsoft.com/fwlink/?linkid=870924. 댓글: Benzyl alcohol(15% weight per volume) 사용(180도, 30분)

## TEA Summary
PET Degradation Techno-Economic Analysis (TEA) Summary
0.1g PET, 0.5M PMA, 10ml (1M H₂SO₄ : DMSO = 1:1 v/v), 2H Reaction
1. Experimental Conditions & Scale-up
Parameter | Experimental (g) | Scale-up (kg/2h) | Annual (kg/y)
PET (Input) | 0.1 | 1000 | 3504000
PMA | 9.12625 | 91262.5 | 91262.5
H₂SO₄ | 0.4904 | 4904 | 4904
DMSO | 5.5 | 55000 | 247720
H₂O | 4.8096 | 48096 | 168528384
TPA (Output) | 0.0863876 | 863.876 | 3027021.504
FA (Output) | 0.0405064 | 405.064 | 1419344.256
H₂ (Output) | 0.00532224 | 53.2224 | 186491.2896
2. Key Assumptions
Parameter | Value | Ref
Reaction time (1 Batch) | 2
Discount rate | 10% | Joule 5, 2479-2503 (2021)
Lifetime | 30 | Joule 5, 2479-2503 (2021)
Capital recovery factor | 0.1060792
Capacity factor | 80% | Nat Commun 12, 4679 (2021)
Scaling factor | 0.6
CEPCI (2016 → 2023) | 541.7 → 800.8
Electrolyzer ($/m²) | 10000 | Nat Commun 12, 4679 (2021)
Electricity ($/kWh) | 0.0953 | Kepco data
DMSO recovery (%) | 99.999
PMA recovery (%) | 100
3. CAPEX Summary (Equipment + Installation)
Equipment Category | 1 ton PET ($/y) | 5 ton PET ($/y) | 10 ton PET ($/y)
Feedstock Pretreatment | 6879879.5 | 18070194.9 | 27389293.8
PET Depolymerization | 6661240.0 | 17495932.0 | 26518874.0
TPA Filtration & Crystallization | 6864230.5 | 18029092.3 | 27326993.9
Electrolysis | 6342372.5 | 16658417.6 | 25249439.5
OSBL (25% of ISBL) | 6686930.6 | 17563409.2 | 26621150.3
Total Equipment CAPEX | 33434653.1 | 87817046.1 | 133105751.5
Annualized Equipment CAPEX | 3546722.9 | 9315566.2 | 14119758.1
Annualized CAPEX - Feedstock (Initial) | 83594.073 | 417970.365 | 835940.73
Annualized CAPEX - FA Distillation | 125538.9 | 627694.4 | 1255388.7
Total Annualized CAPEX | 3755855.8 | 10361230.9 | 16211087.5
4. OPEX Summary (Annual Operating Cost)
OPEX Category | 1 ton PET ($/y) | 5 ton PET ($/y) | 10 ton PET ($/y)
Feedstock - PET | 350400 | 1752000 | 1752000
Feedstock - DMSO makeup | 289080 | 1445400.0 | 2890800.0
Feedstock - PMA makeup | 0 | 0 | 0
Feedstock - H₂SO₄ makeup | 0 | 0 | 0
Feedstock - H₂O makeup | 37076.24448 | 185381.2224 | 370762.4448
Feedstock Total | 676556.2 | 3382781.2 | 5013562.4
Utility - Electricity (H₂ Electrolysis) | 566946.6 | 2834732.9 | 5669465.7
Utility - Heat | 269982.1 | 1349910.4 | 2699820.9
Utility - Mechanical crushing | 45552 | 227760 | 455520
Utility Total | 882480.7 | 4412403.3 | 8824806.6
FA Distillation OPEX | 1225310.0 | 6126549.8 | 12253099.6
Maintenance (10% of CAPEX) | 363031.7 | 1815158.5 | 3630316.9
Operation (10% of CAPEX) | 363031.7 | 1815158.5 | 3630316.9
Operation Total | 1951373.3 | 9756866.7 | 19513733.5
Total OPEX | 3510410.3 | 17552051.3 | 33352102.6
5. Revenue (Annual)
Product | 1 ton PET ($/y) | 5 ton PET ($/y) | 10 ton PET ($/y) | Unit Price ($/kg)
TPA | 2845400.2 | 14227001.1 | 28454002.1 | 0.94
FA | 1192249.2 | 5961245.9 | 11922491.8 | 0.84
H₂ | 1491930.3 | 7459651.584 | 14919303.2 | 8
Total Revenue | 5529579.7 | 27647898.5 | 55295797.1
6. Profitability Analysis
| 1 ton PET ($/y) | 5 ton PET ($/y) | 10 ton PET ($/y)
Total CAPEX (Annualized) | 3755855.8 | 10361230.9 | 16211087.5
Total OPEX | 3510410.3 | 17552051.3 | 33352102.6
Total Cost | 7266266.1 | 27913282.2 | 49563190.1
Total Revenue | 5529579.7 | 27647898.5 | 55295797.1
Net Profit | -1736686.4 | -265383.7 | 5732607.0
7. MSP (Minimum Selling Price of TPA)
Scale | MSP ($/kg TPA)
1 ton PET / batch | 1.513728
5 ton PET / batch | 0.9575343
10 ton PET / batch | 0.7506189
8. Cost Breakdown (10 ton PET)
Category | Value ($/y) | Portion (%)
CAPEX (Annualized) | 16211087.5 | 32.16541
Feedstock Cost | 5849503.2 | 11.60636
Utility Cost | 8824806.6 | 17.50984
Operation (Maint. + Oper. + Distillation) | 19513733.5 | 38.71839
Total | 50399130.8 | 100
Revenue Breakdown (10 ton PET)
Product | Value ($/y) | Portion (%)
TPA | 28454002.1 | 51.4578
FA | 11922491.8 | 21.5613
H₂ | 14919303.2 | 26.9809
9. MSP Comparison with Other Methods
Method | MSP ($/kg TPA) | Reference
This study (10 ton PET) | 0.7506189 | -
Glycolysis | 0.96 | ACS Sustainable Chem. Eng. 2023, 11, 965−978
Methanolysis | 1.05 | ACS Sustainable Chem. Eng. 2023, 11, 965−978
Enzymatic degradation | 1.93 | Joule 5, 2479–2503 (2021)
Enzymatic degradation (2) | 2.18 | Green Chem., 2022, 24, 6531
Solvent-based recycling | 0.87 | ACS Sustainable Chem. Eng. 2023, 11, 965−978
Mechanical recycling | 0.54 | ACS Sustainable Chem. Eng. 2023, 11, 965−978
Virgin TPA | 1.14 | Chem. Eng. Journal 481 (2024) 148278
10. Sensitivity Analysis (10 ton PET)
DMSO Recovery (%) | MSP ($/kg TPA)
100% | 0.75
99.99% | 1.61
99.9% | 10.21
99% | 96.15
H₂ Price ($/kg) | MSP ($/kg TPA)
$8/kg | 0.75
$6/kg | 0.87
$4/kg | 1
$2/kg | 1.12