## TEA Summary
Galvanic COOR-ORR (0V, LDG + air) (auto first-cut) Techno-Economic Analysis (TEA) Summary
Spontaneous galvanic cell coupling COOR (LDG/CO oxidation in alkaline media) with 2e-ORR (air-fed cathode). No external electricity is drawn; the reaction proceeds at its thermodynamic potential.
1. Experimental Conditions & Scale-up
Parameter | Experimental (g) | Scale-up (kg/batch) | Annual (kg/y)
LDG gas (CO surrogate) (Input) | 21.8 | 10000 | 4200420
Air (Input) | 387 | 177522.9 | 745670.9
KOH (Input) | 1.4 | 642.2018 | 2697.517
H2O (Input) | 250 | 114678.9 | 481699.5
H2O2 (Output) | 0.05886 | 27 | 11341.134
K2CO3 (Output) | 0.327 | 150 | 63006.3
2. Key Assumptions
Parameter | Value | Reference
Reaction time (1 Batch, h) | 20 | User-supplied lab procedure
Discount rate | 0.07 | Joule 5, 2479-2503 (2021)
Lifetime (years) | 30 | Joule 5, 2479-2503 (2021)
Capital recovery factor | 0.0805864 | i(1+i)^n / ((1+i)^n − 1)
Capacity factor | 0.959 | Nat Commun 12, 4679 (2021)
Scaling factor (CAPEX) | 0.6 | Six-tenths rule (Peters & Timmerhaus 5e)
CEPCI target | 2023 (800.8) | Chemical Engineering Plant Cost Index
OSBL fraction of ISBL | 0.25 | Towler & Sinnott, Chemical Engineering Design 2e
Maintenance (% of CAPEX) | 0.1 | Towler & Sinnott (typical 5–10 %)
Operation (% of CAPEX) | 0.1 | Towler & Sinnott (typical 5–10 %)
Batches / year | 420.042 | 365×24×CF / batch_h
Air recovery | 0.99 | ambient
KOH recovery | 0.99 | industrial
H2O recovery | 0.99 | Nat Commun 2021
meta: cell_area_m2 | 13.33333 | Process-specific parameter (lab data / engineering)
meta: electrode_area_m2 | 13.33333 | Process-specific parameter (lab data / engineering)
meta: membrane_area_m2 | 53.33333 | Process-specific parameter (lab data / engineering)
meta: Electricity_$_per_ton_per_y | 472.6804 | Utility coefficient (annual $/y at 1-ton/batch baseline)
meta: LPS_steam_$_per_ton_per_y | 4.70027 | Utility coefficient (annual $/y at 1-ton/batch baseline)
3. CAPEX Summary (Equipment + Installation)
Equipment Category | 0 ton feed ($/y) | 0 ton feed ($/y) | 0 ton feed ($/y) | 1 ton feed ($/y) | 10 ton feed ($/y)
Feedstock Pretreatment | 2811.554 | 11193 | 44560.13 | 177397.1 | 706230.5
Electrochemical Cell | 202447.2 | 202447.2 | 202447.2 | 202447.2 | 202447.2
K2CO3 crystallization | 9137.551 | 36377.25 | 144820.4 | 576540.5 | 2295249.2
H2O2 polishing | 15229.25 | 60628.75 | 241367.4 | 960900.9 | 3825415.3
OSBL (25% of ISBL) | 57406.39 | 77661.55 | 158298.8 | 479321.4 | 1757335.5
Total Equipment CAPEX | 287031.9 | 388307.7 | 791493.9 | 2396607.1 | 8786677.6
Annualized Equipment CAPEX (×CRF) | 26796.6 | 34958.05 | 67449.37 | 196799.7 | 711752.5
Total Annualized CAPEX | 26796.6 | 34958.05 | 67449.37 | 196799.7 | 711752.5
4. OPEX Summary (Annual Operating Cost)
OPEX Category | 0 ton feed ($/y) | 0 ton feed ($/y) | 0 ton feed ($/y) | 1 ton feed ($/y) | 10 ton feed ($/y) | Reference / Source | Lookup URL
Feedstock - LDG gas (CO surrogate) | 0 | 0 | 0 | 0 | 0 | lignin depolymerization off-gas (waste)
Feedstock - Air makeup | 0 | 0 | 0 | 0 | 0 | ambient
Feedstock - KOH makeup | 0.2697517 | 2.697517 | 26.97517 | 269.7517 | 2697.517 | industrial
Feedstock - H2O makeup | 0.01059739 | 0.1059739 | 1.059739 | 10.59739 | 105.9739 | Nat Commun 2021
Utility - Electricity | 0.4726804 | 4.726804 | 47.26804 | 472.6804 | 4726.804
Utility - Lps Steam | 0.00470027 | 0.0470027 | 0.470027 | 4.70027 | 47.0027
Maintenance (% of CAPEX) | 28703.19 | 38830.77 | 79149.39 | 239660.7 | 878667.8
Operation (% of CAPEX) | 28703.19 | 38830.77 | 79149.39 | 239660.7 | 878667.8
Feedstock Total | 0.2803491 | 2.803491 | 28.03491 | 280.3491 | 2803.491
Utility Total | 0.4773807 | 4.773807 | 47.73807 | 477.3807 | 4773.807
Operation Total | 57406.39 | 77661.55 | 158298.8 | 479321.4 | 1757335.5
Total OPEX | 57407.15 | 77669.13 | 158374.6 | 480079.1 | 1764912.8
5. Revenue (Annual)
Product | 0 ton feed ($/y) | 0 ton feed ($/y) | 0 ton feed ($/y) | 1 ton feed ($/y) | 10 ton feed ($/y) | Unit Price ($/kg) | Reference / Source | Lookup URL
H2O2 | 1.7011701 | 17.011701 | 170.11701 | 1701.1701 | 17011.701 | 1.5 | Echemi 2025; 100 wt% basis
K2CO3 | 5.6075607 | 56.075607 | 560.75607 | 5607.5607 | 56075.607 | 0.89 | Echemi 2025
Total Revenue | 7.3087308 | 73.087308 | 730.87308 | 7308.7308 | 73087.308
6. Profitability Analysis
| 0 ton feed ($/y) | 0 ton feed ($/y) | 0 ton feed ($/y) | 1 ton feed ($/y) | 10 ton feed ($/y)
Total CAPEX (Annualized) | 26796.6 | 34958.05 | 67449.37 | 196799.7 | 711752.5
Total OPEX | 57407.15 | 77669.13 | 158374.6 | 480079.1 | 1764912.8
Total Cost | 84203.74 | 112627.2 | 225823.9 | 676878.8 | 2476665.3
Total Revenue | 7.3087308 | 73.087308 | 730.87308 | 7308.7308 | 73087.308
Net Profit | -84196.43 | -112554.1 | -225093.1 | -669570.1 | -2403578.0
7. MSP (Minimum Selling Price of H2O2)
Scale | MSP ($/kg H2O2)
0 ton feed / batch | 74241.37
0 ton feed / batch | 9925.912
0 ton feed / batch | 1986.249
1 ton feed / batch | 591.8908
10 ton feed / batch | 213.4345
8. Cost Breakdown (10 ton feed)
Category | Value ($/y) | Portion (%)
CAPEX (Annualized) | 711752.5 | 28.73834
Feedstock Cost | 2803.491 | 0.1131962
Utility Cost | 4773.807 | 0.1927514
Operation (Maint. + Oper. + extras) | 1757335.5 | 70.95571
Total | 2476665.3 | 100
Revenue Breakdown (10 ton feed)
Product | Value ($/y) | Portion (%)
H2O2 | 17011.701 | 23.27586
K2CO3 | 56075.607 | 76.72414

## Process Detail
Material Flows
Component | Role | Lab (g/batch) | 10-ton (kg/batch) | 10-ton (kg/y) | Recovery | Flow mode | Init. charge (kg/ton) | Replace (months)
LDG gas (CO surrogate) | input | 21.8 | 10000 | 4200420 | 0% | continuous | 0 | 0
Air | input | 387 | 177522.9 | 745670.9 | 99% | continuous | 0 | 0
KOH | input | 1.4 | 642.2018 | 2697.517 | 99% | continuous | 0 | 0
H2O | input | 250 | 114678.9 | 481699.5 | 99% | continuous | 0 | 0
H2O2 | output | 0.05886 | 27 | 11341.134 | 0% | continuous | 0 | 0
K2CO3 | output | 0.327 | 150 | 63006.3 | 0% | continuous | 0 | 0
Equipment List (Installed cost at largest scale)
Section | Equipment | Base cost ($) | Install. factor | CEPCI ref | Scaling exp. | Cost @ 10 ton ($) | Lifetime (y)
Feedstock Pretreatment | Pretreatment Mill / Mixer | 120000 | 1 | 2016 | 0.6 | 706230.5 | (plant)
Electrochemical Cell | Electrolyzer cell housing | 10000 | 1.2 | 2023 | 1 | 133333.3 | 30
Electrochemical Cell | Electrode pair | 963.54 | 1 | 2023 | 1 | 12847.2 | 5
Electrochemical Cell | Nafion 117 membrane | 180 | 1 | 2023 | 1 | 9600 | 5
Electrochemical Cell | Balance of plant (BoP) | 3500 | 1 | 2023 | 1 | 46666.67 | 30
K2CO3 crystallization | K2CO3 crystallization unit (Evaporative crystallization) | 300000 | 1.3 | 2016 | 0.6 | 2295249.2 | (plant)
H2O2 polishing | H2O2 polishing unit (Distillation) | 500000 | 1.3 | 2016 | 0.6 | 3825415.3 | (plant)

## Time Profile
Stream events (one_time / periodic)
Month | Year | Kind | Component | $
Equipment replacement events
Month | Year | Item | Section | $
60 | 5 | Electrode pair | Electrochemical Cell | 12847.2
60 | 5 | Nafion 117 membrane | Electrochemical Cell | 9600
120 | 10 | Electrode pair | Electrochemical Cell | 12847.2
120 | 10 | Nafion 117 membrane | Electrochemical Cell | 9600
180 | 15 | Electrode pair | Electrochemical Cell | 12847.2
180 | 15 | Nafion 117 membrane | Electrochemical Cell | 9600
240 | 20 | Electrode pair | Electrochemical Cell | 12847.2
240 | 20 | Nafion 117 membrane | Electrochemical Cell | 9600
300 | 25 | Electrode pair | Electrochemical Cell | 12847.2
300 | 25 | Nafion 117 membrane | Electrochemical Cell | 9600
360 | 30 | Electrode pair | Electrochemical Cell | 12847.2
360 | 30 | Nafion 117 membrane | Electrochemical Cell | 9600
Yearly cash flow (largest scale)
Year | CAPEX | OPEX | Revenue | Stream events | Equipment events | Net | Cumulative
0 | -8786677.6 | -1617836.8 | 66996.699 | 0 | 0 | -10337517.7 | -10337517.7
1 | 0 | -1764912.8 | 73087.308 | 0 | 0 | -1691825.5 | -12029343.2
2 | 0 | -1764912.8 | 73087.308 | 0 | 0 | -1691825.5 | -13721168.7
3 | 0 | -1764912.8 | 73087.308 | 0 | 0 | -1691825.5 | -15412994.3
4 | 0 | -1764912.8 | 73087.308 | 0 | 0 | -1691825.5 | -17104819.8
5 | 0 | -1764912.8 | 73087.308 | 0 | -22447.2 | -1714272.7 | -18819092.5
6 | 0 | -1764912.8 | 73087.308 | 0 | 0 | -1691825.5 | -20510918.0
7 | 0 | -1764912.8 | 73087.308 | 0 | 0 | -1691825.5 | -22202743.5
8 | 0 | -1764912.8 | 73087.308 | 0 | 0 | -1691825.5 | -23894569.1
9 | 0 | -1764912.8 | 73087.308 | 0 | 0 | -1691825.5 | -25586394.6
10 | 0 | -1764912.8 | 73087.308 | 0 | -22447.2 | -1714272.7 | -27300667.3
11 | 0 | -1764912.8 | 73087.308 | 0 | 0 | -1691825.5 | -28992492.8
12 | 0 | -1764912.8 | 73087.308 | 0 | 0 | -1691825.5 | -30684318.3
13 | 0 | -1764912.8 | 73087.308 | 0 | 0 | -1691825.5 | -32376143.9
14 | 0 | -1764912.8 | 73087.308 | 0 | 0 | -1691825.5 | -34067969.4
15 | 0 | -1764912.8 | 73087.308 | 0 | -22447.2 | -1714272.7 | -35782242.1
16 | 0 | -1764912.8 | 73087.308 | 0 | 0 | -1691825.5 | -37474067.6
17 | 0 | -1764912.8 | 73087.308 | 0 | 0 | -1691825.5 | -39165893.1
18 | 0 | -1764912.8 | 73087.308 | 0 | 0 | -1691825.5 | -40857718.7
19 | 0 | -1764912.8 | 73087.308 | 0 | 0 | -1691825.5 | -42549544.2
20 | 0 | -1764912.8 | 73087.308 | 0 | -22447.2 | -1714272.7 | -44263816.9
21 | 0 | -1764912.8 | 73087.308 | 0 | 0 | -1691825.5 | -45955642.4
22 | 0 | -1764912.8 | 73087.308 | 0 | 0 | -1691825.5 | -47647468.0
23 | 0 | -1764912.8 | 73087.308 | 0 | 0 | -1691825.5 | -49339293.5
24 | 0 | -1764912.8 | 73087.308 | 0 | 0 | -1691825.5 | -51031119.0
25 | 0 | -1764912.8 | 73087.308 | 0 | -22447.2 | -1714272.7 | -52745391.7
26 | 0 | -1764912.8 | 73087.308 | 0 | 0 | -1691825.5 | -54437217.2
27 | 0 | -1764912.8 | 73087.308 | 0 | 0 | -1691825.5 | -56129042.8
28 | 0 | -1764912.8 | 73087.308 | 0 | 0 | -1691825.5 | -57820868.3
29 | 0 | -1764912.8 | 73087.308 | 0 | 0 | -1691825.5 | -59512693.8
30 | 0 | -147076.1 | 6090.609 | 0 | -22447.2 | -163432.7 | -59676126.5

## References
Galvanic COOR-ORR (0V, LDG + air) (auto first-cut) — References & Sources
Note: Echemi / Alibaba / Made-in-China URLs return 403 to automated tools (Cloudflare bot protection) but open normally in a regular browser.
1. Material price references
Component | Role | Price ($/kg) | Source / Reference | Lookup URL(s)
LDG gas (CO surrogate) | input | 0 | lignin depolymerization off-gas (waste)
Air | input | 0 | ambient
KOH | input | 1 | industrial
H2O | input | 0.00022 | Nat Commun 2021
H2O2 | output | 1.5 | Echemi 2025; 100 wt% basis
K2CO3 | output | 0.89 | Echemi 2025
2. TEA framework references
Parameter | Value |  | Source
Discount rate | 0.07 |  | Singh et al., Joule 5, 2479-2503 (2021) — Techno-Economic, Life-Cycle Analysis of Enzymatic PET Recycling | https://www.sciencedirect.com/science/article/pii/S2542435121003032
Plant lifetime (years) | 30 |  | Singh et al., Joule 5, 2479-2503 (2021) | https://www.sciencedirect.com/science/article/pii/S2542435121003032
Capacity factor | 0.959 |  | Liu et al., Nat. Commun. 12, 4679 (2021) — Electrocatalytic Upcycling of PET to Commodity Chemicals and H2 Fuel | https://www.nature.com/articles/s41467-021-25048-x
Scaling factor (CAPEX) | 0.6 |  | Six-tenths rule (Peters, Timmerhaus, West — Plant Design and Economics, 5e)
CEPCI base year | 2023 |  | Chemical Engineering Plant Cost Index (paywalled subscription) | https://www.chemengonline.com/pci-home
OSBL fraction of ISBL | 0.25 |  | Towler & Sinnott, Chemical Engineering Design 2e
Maintenance (% of CAPEX) | 0.1 |  | Towler & Sinnott (typical 5–10 %)
Operation (% of CAPEX) | 0.1 |  | Towler & Sinnott (typical 5–10 %)
Reference template | PET Depolymerization (PMA + Electrolysis) |  | In-house reference: 260402 TEA summary.xlsx
3. Process-specific meta parameters
Parameter | Value |  | Note
cell_area_m2 | 13.33333
electrode_area_m2 | 13.33333
membrane_area_m2 | 53.33333
Electricity_$_per_ton_per_y | 472.6804 |  | Annual utility cost at 1-ton/batch baseline (linear in ton)
LPS_steam_$_per_ton_per_y | 4.70027 |  | Annual utility cost at 1-ton/batch baseline (linear in ton)
4. Equipment costing convention
Aspect |  |  | Reference
Installed-cost scaling | Cost(cap) = base × (cap/cap_ref)^0.6 × (CEPCI_target/CEPCI_ref) |  | Six-tenths rule
CEPCI table | 2016: 541.7 2018: 603.1 2020: 596.2 2021: 708.0 2022: 816.0 2023: 800.8 2024: 800.0 |  | Chemical Engineering CEPCI publication
Lifetime overrides | Items with lifetime_years < plant life use their own CRF |  | Towler & Sinnott; standard short-life equipment treatment